## Text
Aluminum in January 2026
This workbook includes an embedded Word document and 9 tables (See tabs below).
To remove text or numerical footnotes within data cells, see instructions on "RemoveTextButton" tab.
You must download this file in order for the macro to work.
This icon is linked to an embedded text document.

## RemoveTextButton
Purpose:
Remove text or numerical footnotes within data cells
Example:
A cell contains "1,234 e" but only "1,234" is needed for calculative purposes. The "RemoveTextButton" will remove the
"e" within the cell and keep the "1,234" within the cell. The button can be used on one cell or a selection of cells
How to use:
If you do not have the "RemoveTextButton" file saved on your computer, follow these instructions:
Click "Enable Content" above, if needed
Double click the "Remove Text Button for Publications" box located to the right
If a pop-up displays, close it out by selecting “Enable Macros” or “X” if “Enable Macros” is unavailable
A new Excel file should appear. Save this Excel file as "RemoveTextButton" as an Excel Macro Enabled Workbook (.xlsm)
Close out the recently saved "RemoveTextButton" file
Open the "RemoveTextButton" file and follow the instructions in the file to remove unwanted text in data cells
If you already have the "RemoveTextButton" file saved on your computer, follow these instructions:
Click "Enable Content" above, if needed
Open the previously saved "RemoveTextButton" file and follow the instructions in the file to remove unwanted text in data cells
Contact:
Sdeloach-overton@usgs.gov

## T1
Table 1. Components of aluminum supply.
[Data are rounded to no more than three significant digits, except “Primary production”; may not add to totals shown. Data are in thousand metric tons. Revised data are marked with a superscript "r". NA, not available.]
Period | Primary production | Secondary recovery1 |  |  | Imports for consumption |  |  | Total new supply2 | Stocks, end of period3
|  | New | Old | Total | Metals and alloys, crude | Semi-fabricated products | Total
2025
January | 57 | 161 | 118 | 279 | 335 | 126 | 461 | 797 | 1730
February | 52 | 167 | 133 | 300 | 298 | 101 | 400 | 752 | 1750
March | 57 | 176 | 132 | 308 | 438 | 99 | 538 | 903 | 1800
April | 55 | 177 | 134 | 311 | 238 | 102 | 340 | 706 | 1840
May | 58 | 171 | 137 | 308 | 227 | 94 | 321 | 687 | 1850
June | 54 | 173 | 136 | 309 | 277 | 99 | 376 | 740 | 1800
July | 56 | 169 | 133 | 302 | 160 | 95 | 255 | 613 | 1810
August | 54 | 182 | 136 | 318 | 211 | 89 | 300 | 670 | 1850
September | 53 | 180 | 134 | 314 | 194 | 84 | 278 | 645 | 1800
October | 56 | 177 | 134 | 311 | 208 | 104 | 313 | 680 | NA
November | 55 | 169 r | 136 | 305 r | 208 | 106 | 314 | 673 | NA
December | 58 | 170 r | 139 r | 310 r | 219 | 105 | 324 | 691 r | NA
January–December | 664 | 2,070 r | 1600 | 3,670 r | 3010 | 1210 | 4220 | 8,560 r | NA
2026
January | 58 | 179 | 138 | 318 | 267 | 124 | 391 | 766 | NA
1Metallic recovery from purchased, tolled, or imported scrap, expanded for full coverage of industry.
2Primary production, secondary recovery, and imports for consumption.
3Inventory levels reflect total for U.S. and Canadian producers; data from the Aluminum Association Inc.

## T2
Table 2. Estimated full coverage consumption of and metallic recovery from purchased new and old aluminum scrap.
[Data are rounded to no more than three significant digits; may not add to totals shown. Data are in thousand metric tons. Revised data are marked with a superscript "r".]
Period | Secondary smelters |  | Independent mill fabricators |  | Foundries |  | Other consumers |  | Total
| Consumption | Metal recovery | Consumption | Metal recovery | Consumption | Metal recovery | Consumption | Metal recovery | Consumption | Metal recovery
2025
January | 204 | 153 | 129 | 118 | 8 | 8 | (1) | (1) | 341 | 279
February | 203 | 155 | 151 | 138 | 8 | 8 | (1) | (1) | 363 | 300
March | 211 | 159 | 154 | 141 | 8 | 8 | (1) | (1) | 374 | 308
April | 214 | 161 | 155 | 142 | 8 | 8 | (1) | (1) | 378 | 311
May | 217 | 161 | 152 | 138 | 8 | 8 | (1) | (1) | 377 | 308
June | 209 | 157 | 158 | 144 | 8 | 8 | (1) | (1) | 375 | 309
July | 209 | 157 | 150 | 137 | 8 | 8 | (1) | (1) | 368 | 302
August | 211 | 159 | 165 | 151 | 8 | 8 | (1) | (1) | 384 | 318
September | 213 | 159 | 161 | 148 | 8 | 8 | (1) | (1) | 383 | 314
October | 217 | 163 | 153 | 140 | 8 | 8 | (1) | (1) | 379 | 311
November | 211 | 158 | 153 r | 139 | 8 | 8 | (1) | (1) | 372 | 305 r
December | 216 r | 162 r | 154 | 140 | 8 | 8 | (1) | (1) | 378 r | 310 r
January–December | 2,540 r | 1,900 r | 1830 | 1680 | 101 | 93 | 2 | 2 | 4,470 r | 3,670 r
2026
January | 213 | 162 | 162 | 148 | 8 | 8 | (1) | (1) | 384 | 318
1Less than ½ unit.

## T3
Table 3. Consumption of and recovery from purchased new and old aluminum scrap in January 2026.
[Data are rounded to no more than three significant digits; may not add to totals shown.]
Aluminum scrap | Consumption (metric tons) |  | Calculated metallic recovery (metric tons)
| Tabulated reports | Estimated full coverage | Tabulated reports | Estimated full coverage
Secondary smelters | 178000 | 213000 | 135000 | 162000
Independent mill fabricators | 147000 | 162000 | 134000 | 148000
Foundries | 7040 | 8450 | 6440 | 7730
Other consumers | 134 | 161 | 134 | 161
Total | 332000 | 384000 | 276000 | 318000

## T4
Table 4. Purchased and toll-treated aluminum-base scrap in January 2026.
[Data are rounded to no more than three significant digits; may not add to totals shown. Data are in metric tons.]
Aluminum-base scrap | December
| Stocks, opening1 | Net receipts2 | Melted or consumed | Stocks, closing
New scrap
Extrusions | 26200 | 56200 | 56100 | 26300
Can stock clippings | 17900 | 36800 | 36800 | 17900
Other wrought sheet/clippings | 11800 | 40000 | 39300 | 12600
Castings | 3810 | 6080 | 6080 | 3810
Borings and turnings | 6070 | 12100 | 12100 | 6070
Dross and skimmings3 | 15700 | 46300 | 46300 | 15700
Total new scrap | 81500 | 198000 | 197000 | 82300
Old scrap
Used castings | 12800 | 28500 | 28500 | 12800
Used extrusions | 7620 | 13400 | 13400 | 7620
Used cans (shredded, loose, baled) | 12100 | 51300 | 51300 | 12100
Other wrought products | 23600 | 29900 | 29900 | 23600
Fragmentized shredder (auto shredder) | 4310 | 12400 | 12400 | 4310
Total old scrap | 60400 | 135000 | 135000 | 60400
Grand total, all classes | 142000 | 333000 | 332000 | 143000
1May include revisions to previously published data.
2Includes data on imported aluminum-base scrap.
3Gross volume of dross and skimmings. Recoverable aluminum content ranges from 15% to 50% of gross weight.

## T5
Table 5. Aluminum alloys produced at secondary smelters in the United States in January 2026.
[Data are rounded to no more than three significant digits; may not add to totals shown. Excludes integrated aluminum companies. Data are in metric tons. —, not applicable.]
Aluminum alloys | Stocks, opening1 | Production | Net shipments | Stocks, closing
Die-cast alloys
13% Si, 360, etc. (0.6% Cu, max.) | 3160 | 2140 | 2140 | 3160
380 and variations | 6830 | 19600 | 19600 | 6830
Sand and permanent mold
95/5 Al-Si, 356, etc. (0.6% Cu, max.) | 1940 | 2110 | 2110 | 1940
No. 319 and variations | 1200 | 1380 | 1380 | 1200
F-132 alloy and variations | 89 | 231 | 231 | 89
Al-Zn alloys | 339 | 70 | 70 | 339
Al-Si alloys (0.6% to 2.0% Cu) | 230 | 193 | 193 | 230
Al-Cu alloys (1.5% Si, max.) | 139 | 718 | 718 | 139
Other2 | 4230 | 30200 | 30200 | 4250
Other
Wrought alloys, extrusion billets | 20700 | 62100 | 62100 | 20700
Total all alloys | 38900 | 119000 | 119000 | 38900
Less
Primary aluminum consumed | — | 40800 | — | —
Primary silicon consumed | — | 1680 | — | —
Other alloying ingredients consumed | — | 925 | — | —
Other
Net metallic recovery from aluminum scrap consumed in production of secondary aluminum ingot3 | — | 75300 | — | —
1May include revisions to previously published data.
2Includes alloys No. 12, Al-Mg, Al-Zn, Al-Cu, Al-Si-Cu-Ni, aluminum-base hardeners, variations of these alloys, plus other aluminum alloys.
3No allowance made for melt-loss of primary aluminum and alloying ingredients.

## T6
Table 6. Average price of aluminum in the United States and on the London Metal Exchange.
[Data are in cents per pound. Source: S&P Global Platts Metals Week.]
Period | Midwest U.S. market price | LME cash price Grade A
2025
January | 141.216 | 116.777
February | 156.35 | 120.336
March | 159.083 | 120.509
April | 146.813 | 107.996
May | 148.913 | 110.766
June | 172.131 | 114.129
July | 186.109 | 118.106
August | 189.075 | 117.643
September | 194.398 | 120.335
October | 208.141 | 126.367
November | 215.813 | 128.029
December | 220.202 | 130.414
January–December | 178.187 | 119.284
2026
January | 241.512 | 142.79

## T7
Table 7. Average buying prices for aluminum scrap.
[Data are in cents per pound. Source: Fastmarkets–AMM.]
Period | Used beverage cans | Mixed low copper clips | Old sheet | Old cast | Turnings (clean and dry)
2025
January | 111.4 | 80 | 83.4 | 81.5 | 82.7
February | 115.75 | 85 | 87.5 | 84.25 | 89
March | 115.13 | 86.5 | 89 | 85.25 | 90
April | 104 | 84.25 | 84.88 | 82 | 87.75
May | 100.8 | 78.7 | 80.9 | 79.1 | 85.8
June | 98.63 | 78.13 | 80.38 | 80.13 | 87.88
July | 97.8 | 81.7 | 78.8 | 79 | 86.4
August | 96 | 83 | 78.5 | 79.5 | 85.5
September | 96.25 | 83 | 80 | 81 | 84.75
October | 91.6 | 83.3 | 79.7 | 81.4 | 85.7
November | 93.13 | 82.75 | 81.25 | 82.5 | 86
December | 101.2 | 84.6 | 81.9 | 83 | 85
January–December | 101.81 | 82.58 | 82.18 | 81.55 | 86.37
2026
January | 114.88 | 86.5 | 84 | 84.25 | 88.13

## T8
Table 8. U.S. imports for consumption of aluminum in January 2026.
[Data are rounded to no more than three significant digits; may not add to totals shown. Data are in metric tons. Source: U.S. Census Bureau (https://usatrade.census.gov/).]
Country or locality | Metals and alloys, crude | Semi-fabricated products1 | Scrap | Total
Argentina | 12300 | 0 | 0 | 12300
Australia | 9740 | 32 | 112 | 9880
Austria | 0 | 2390 | (2) | 2390
Azerbaijan | 0 | 255 | 0 | 255
Bahrain | 8850 | 581 | 0 | 9430
Belgium | 0 | 3770 | 0 | 3770
Brazil | 200 | 6990 | 0 | 7190
Canada | 166000 | 9170 | 45500 | 221000
China3 | 2 | 16200 | 1 | 16200
Colombia | 0 | 100 | 300 | 400
Ecuador | 0 | 1210 | 20 | 1230
France | 789 | 2960 | 5 | 3750
Germany | 34 | 4530 | 103 | 4670
Greece | 0 | 3330 | 1 | 3330
Guatemala | 0 | 0 | 142 | 142
Honduras | 0 | 619 | 527 | 1150
India | 14100 | 1420 | 0 | 15500
Indonesia | 1350 | 1710 | 0 | 3060
Italy | 0 | 926 | 9 | 934
Japan | 0 | 1370 | 0 | 1370
Korea, Republic of | 1420 | 33000 | 1380 | 35800
Malaysia | 3 | 415 | 19 | 437
Mexico | 258 | 2870 | 16700 | 19900
New Zealand | 720 | 0 | 0 | 720
Norway | 0 | 302 | 0 | 302
Oman | 214 | 3270 | 0 | 3480
Panama | 0 | 0 | 102 | 102
Poland | 0 | 232 | 0 | 232
Qatar | 5080 | 29 | 0 | 5110
Romania | 0 | 236 | 0 | 236
Saudi Arabia | 0 | 1430 | 78 | 1510
South Africa | 1240 | 3490 | 0 | 4730
Spain | 33 | 894 | 93 | 1020
Sweden | 0 | 1460 | 0 | 1460
Thailand | 220 | 6420 | 70 | 6710
Turkey | 0 | 1600 | 0 | 1600
United Arab Emirates | 44500 | 410 | 489 | 45400
United Kingdom | 23 | 1050 | 0 | 1080
Vietnam | 0 | 1940 | 0 | 1940
Other | 123 | 7640 | 1980 | 9740
Total | 267000 | 124000 | 67600 | 459000
1Includes bars, castings, forgings, pipes, plates, profiles, rods, sheets, strip, and tubes.
2Less than ½ unit.
3Includes Hong Kong.

## T9
Table 9. U.S. exports of aluminum in January 2026.
[Data are rounded to no more than three significant digits; may not add to totals shown. Data are in metric tons. Source: U.S. Census Bureau (https://usatrade.census.gov/).]
Country or locality | Metals and alloys, crude | Semi-fabricated products1 | Scrap | Total
Australia | 83 | 95 | 0 | 178
Belgium | (2) | 155 | 137 | 292
Brazil | (2) | 223 | 79 | 302
Canada | 3410 | 8550 | 473 | 12400
China3 | 230 | 803 | 983 | 2020
Colombia | 163 | 167 | 0 | 330
Costa Rica | 0 | 10 | 5 | 14
Czechia | 0 | 9 | 0 | 9
Denmark | 0 | 14 | 0 | 14
Finland | 0 | 29 | 0 | 29
France | 505 | 602 | 0 | 1110
Germany | 61 | 677 | 205 | 943
Greece | 0 | 1 | 0 | 1
India | 51 | 342 | 892 | 1280
Indonesia | 14 | 6 | 87 | 107
Israel | (2) | 73 | 0 | 73
Italy | 14 | 76 | 85 | 175
Japan | 38 | 783 | 423 | 1240
Korea, Republic of | (2) | 1400 | 442 | 1840
Malaysia | 188 | 322 | 148 | 657
Mexico | 11400 | 20600 | 3430 | 35400
Netherlands | 0 | 29 | 20 | 49
New Zealand | 0 | 26 | 0 | 26
Pakistan | 0 | (2) | 184 | 184
Philippines | 0 | 10 | 0 | 10
Poland | 0 | 93 | 0 | 93
Romania | 0 | 65 | 0 | 65
Saudi Arabia | 0 | 2 | 0 | 2
Singapore | 134 | 160 | 0 | 294
Spain | (2) | 239 | 20 | 259
Switzerland | 133 | 17 | 0 | 150
Taiwan | 0 | 457 | 74 | 531
Thailand | 0 | 193 | 1140 | 1340
Turkey | 33 | 75 | 0 | 107
United Arab Emirates | 0 | 435 | 0 | 435
United Kingdom | 2550 | 545 | 0 | 3100
Vietnam | (2) | 190 | 146 | 335
Other | 17 | 213 | 0 | 230
Total | 19000 | 37700 | 8970 | 65700
1Includes bars, castings, forgings, pipes, plates, profiles, rods, sheets, strip, and tubes.
2Less than ½ unit.
3Includes Hong Kong.